## Sheet2
Matrix strength (MPa) | Matrix modulus (MPa) | Matrix fracture energy (J/m2) | Matrix CTE (E-6/K) | Matrix Poisson's Ratio | Particle volume fraction (%) | Particle Modulus (MPa) | Particle diameter (nm) | Particle CTE (E-6/K) | Particle Poisson's Ratio | Interface fracture energy (mJ/m2) | Interface strength (MPa) | Nanocomposite Fracture energy (J/m2)
88 | 2960 | 77 | 55 | 0.35 | 0 | 70 | 20 | 0.56 | 0.26 | 80 | 88 | 77
88 | 2960 | 77 | 55 | 0.35 | 2.5 | 70 | 20 | 0.56 | 0.26 | 80 | 88 | 123
88 | 2960 | 77 | 55 | 0.35 | 4.9 | 70 | 20 | 0.56 | 0.26 | 80 | 88 | 179
88 | 2960 | 77 | 55 | 0.35 | 7.8 | 70 | 20 | 0.56 | 0.26 | 80 | 88 | 183
88 | 2960 | 77 | 55 | 0.35 | 10 | 70 | 20 | 0.56 | 0.26 | 80 | 88 | 191
88 | 2960 | 77 | 55 | 0.35 | 13.5 | 70 | 20 | 0.56 | 0.26 | 80 | 88 | 202
61 | 2960 | 103 | 55 | 0.35 | 0 | 70 | 20 | 0.56 | 0.26 | 80 | 61 | 103
61 | 2960 | 103 | 55 | 0.35 | 2.2 | 70 | 20 | 0.56 | 0.26 | 80 | 61 | 288
61 | 2960 | 103 | 55 | 0.35 | 5.19 | 70 | 20 | 0.56 | 0.26 | 80 | 61 | 340
57 | 2750 | 175 | 55 | 0.35 | 0 | 70 | 20 | 0.56 | 0.26 | 80 | 57 | 175
57 | 2750 | 175 | 55 | 0.35 | 4.6 | 70 | 20 | 0.56 | 0.26 | 80 | 57 | 368
57 | 2750 | 175 | 55 | 0.35 | 9.82 | 70 | 20 | 0.56 | 0.26 | 80 | 57 | 655
88 | 3200 | 73 | 55 | 0.35 | 0 | 70 | 20 | 0.56 | 0.26 | 80 | 88 | 73
88 | 3200 | 73 | 55 | 0.35 | 4.6 | 70 | 20 | 0.56 | 0.26 | 80 | 88 | 109
88 | 3200 | 73 | 55 | 0.35 | 9.82 | 70 | 20 | 0.56 | 0.26 | 80 | 88 | 132
68 | 2900 | 277 | 55 | 0.35 | 0 | 70 | 20 | 0.56 | 0.26 | 80 | 68 | 277
68 | 2900 | 277 | 55 | 0.35 | 1 | 70 | 20 | 0.56 | 0.26 | 80 | 68 | 318.55
68 | 2900 | 277 | 55 | 0.35 | 2 | 70 | 20 | 0.56 | 0.26 | 80 | 68 | 390.57
68 | 2900 | 277 | 55 | 0.35 | 3 | 70 | 20 | 0.56 | 0.26 | 80 | 68 | 443.2
68 | 2900 | 277 | 55 | 0.35 | 4.2 | 70 | 20 | 0.56 | 0.26 | 80 | 68 | 567.85
68 | 2900 | 277 | 55 | 0.35 | 5.5 | 70 | 20 | 0.56 | 0.26 | 80 | 68 | 673.11
68 | 2900 | 277 | 55 | 0.35 | 6.5 | 70 | 20 | 0.56 | 0.26 | 80 | 68 | 803.3
60 | 2860 | 277 | 55 | 0.35 | 0 | 70 | 20 | 0.56 | 0.26 | 80 | 60 | 277
60 | 2860 | 277 | 55 | 0.35 | 0.88 | 70 | 20 | 0.56 | 0.26 | 80 | 60 | 296.13793
60 | 2860 | 277 | 55 | 0.35 | 1.83 | 70 | 20 | 0.56 | 0.26 | 80 | 60 | 383.76965
60 | 2860 | 277 | 55 | 0.35 | 2.68 | 70 | 20 | 0.56 | 0.26 | 80 | 60 | 459.31586
60 | 2860 | 277 | 55 | 0.35 | 3.66 | 70 | 20 | 0.56 | 0.26 | 80 | 60 | 540.90621
60 | 2860 | 277 | 55 | 0.35 | 5.59 | 70 | 20 | 0.56 | 0.26 | 80 | 60 | 685.95172
60 | 2860 | 277 | 55 | 0.35 | 9.87 | 70 | 20 | 0.56 | 0.26 | 80 | 60 | 787.18414
85 | 3500 | 303 | 55 | 0.35 | 0 | 70 | 23 | 0.56 | 0.26 | 80 | 85 | 300
85 | 3500 | 303 | 55 | 0.35 | 4.4 | 70 | 23 | 0.56 | 0.26 | 80 | 85 | 734.727
85 | 3500 | 303 | 55 | 0.35 | 9.38 | 70 | 23 | 0.56 | 0.26 | 80 | 85 | 690.546
85 | 3500 | 303 | 55 | 0.35 | 15.01 | 70 | 23 | 0.56 | 0.26 | 80 | 85 | 780
85 | 3500 | 303 | 55 | 0.35 | 20 | 70 | 23 | 0.56 | 0.26 | 80 | 85 | 795
85 | 3500 | 303 | 55 | 0.35 | 0 | 70 | 74 | 0.56 | 0.26 | 80 | 85 | 300
85 | 3500 | 303 | 55 | 0.35 | 4.4 | 70 | 74 | 0.56 | 0.26 | 80 | 85 | 797
85 | 3500 | 303 | 55 | 0.35 | 9.38 | 70 | 74 | 0.56 | 0.26 | 80 | 85 | 842
85 | 3500 | 303 | 55 | 0.35 | 15.01 | 70 | 74 | 0.56 | 0.26 | 80 | 85 | 1050
85 | 3500 | 303 | 55 | 0.35 | 20 | 70 | 74 | 0.56 | 0.26 | 80 | 85 | 1157
85 | 3500 | 303 | 55 | 0.35 | 0 | 70 | 170 | 0.56 | 0.26 | 80 | 85 | 300
85 | 3500 | 303 | 55 | 0.35 | 4.4 | 70 | 170 | 0.56 | 0.26 | 80 | 85 | 717
85 | 3500 | 303 | 55 | 0.35 | 9.38 | 70 | 170 | 0.56 | 0.26 | 80 | 85 | 830
85 | 3500 | 303 | 55 | 0.35 | 15.01 | 70 | 170 | 0.56 | 0.26 | 80 | 85 | 983
85 | 3500 | 303 | 55 | 0.35 | 20 | 70 | 170 | 0.56 | 0.26 | 80 | 85 | 1070
70 | 2400 | 400 | 55 | 0.35 | 0 | 70 | 20 | 0.56 | 0.26 | 80 | 70 | 400
70 | 2400 | 400 | 55 | 0.35 | 1 | 70 | 20 | 0.56 | 0.26 | 80 | 70 | 800
70 | 2400 | 400 | 55 | 0.35 | 1.8 | 70 | 20 | 0.56 | 0.26 | 80 | 70 | 1062
70 | 2400 | 400 | 55 | 0.35 | 3.2 | 70 | 20 | 0.56 | 0.26 | 80 | 70 | 1125
70 | 2400 | 400 | 55 | 0.35 | 6.8 | 70 | 20 | 0.56 | 0.26 | 80 | 70 | 1375
70 | 2400 | 400 | 55 | 0.35 | 0 | 70 | 80 | 0.56 | 0.26 | 80 | 70 | 400
70 | 2400 | 400 | 55 | 0.35 | 1 | 70 | 80 | 0.56 | 0.26 | 80 | 70 | 730
70 | 2400 | 400 | 55 | 0.35 | 1.8 | 70 | 80 | 0.56 | 0.26 | 80 | 70 | 690
70 | 2400 | 400 | 55 | 0.35 | 3.2 | 70 | 80 | 0.56 | 0.26 | 80 | 70 | 850
70 | 2400 | 400 | 55 | 0.35 | 6.8 | 70 | 80 | 0.56 | 0.26 | 80 | 70 | 930
70 | 2400 | 400 | 55 | 0.35 | 17.4 | 70 | 80 | 0.56 | 0.26 | 80 | 70 | 1500
70 | 3800 | 240 | 55 | 0.35 | 0 | 70 | 240 | 0.56 | 0.26 | 80 | 70 | 211.8511
70 | 3800 | 240 | 55 | 0.35 | 5.6 | 70 | 240 | 0.56 | 0.26 | 80 | 70 | 379.8192
70 | 3800 | 240 | 55 | 0.35 | 11.8 | 70 | 240 | 0.56 | 0.26 | 80 | 70 | 470.0103
70 | 3800 | 240 | 55 | 0.35 | 18.6 | 70 | 240 | 0.56 | 0.26 | 80 | 70 | 633.5118
70 | 3800 | 240 | 55 | 0.35 | 30 | 70 | 240 | 0.56 | 0.26 | 80 | 70 | 696.4748
70 | 3800 | 240 | 55 | 0.35 | 0 | 70 | 560 | 0.56 | 0.26 | 80 | 70 | 211.8511
70 | 3800 | 240 | 55 | 0.35 | 5.7 | 70 | 560 | 0.56 | 0.26 | 80 | 70 | 382.1324
70 | 3800 | 240 | 55 | 0.35 | 18.4 | 70 | 560 | 0.56 | 0.26 | 80 | 70 | 350.3365
70 | 3800 | 240 | 55 | 0.35 | 34.7 | 70 | 560 | 0.56 | 0.26 | 80 | 70 | 357.9741
70 | 3800 | 240 | 55 | 0.35 | 0 | 70 | 1560 | 0.56 | 0.26 | 80 | 70 | 211.8511
70 | 3800 | 240 | 55 | 0.35 | 5.6 | 70 | 1560 | 0.56 | 0.26 | 80 | 70 | 333.2558
70 | 3800 | 240 | 55 | 0.35 | 18.6 | 70 | 1560 | 0.56 | 0.26 | 80 | 70 | 346.0589
70 | 3800 | 240 | 55 | 0.35 | 30 | 70 | 1560 | 0.56 | 0.26 | 80 | 70 | 252.8267
70 | 3800 | 240 | 55 | 0.35 | 35 | 70 | 1560 | 0.56 | 0.26 | 80 | 70 | 244.0338